## Table of Contents
ADIENT GLOBAL INJECTION MOLD TOOLING STANDARDS
TITLE: IV INJECTION SYSTEM
SECTION # IV | VIEWS A-M |  | FILE: | DATE: 12/01/11
ADIENT CONFIDENTAL INFORMATION -- DO NOT COPY OR DISCLOSE WITHOUT AUTHORIZATION
39
This section outlines the basic construction expectations of the MATERIAL DELIVERY process from the machine nozzle to the cavity.
Specific views shown on the following pages are:
A) Overview
B1) Cold Sprue Bushing and Locating Ring - EU and Asia
B2) Cold Sprue Bushing and Locating Ring - N. America
C) Runners
D) Default Runner Diameter Chart
E) Trapezoid Runner
F) Subgates
G) Edge Gates
H) Jump Gates
I) Cashew and Winkles
J) Hot Sprue
K-1) Typical Hot Manifold System - NOTES
K-2) Typical Hot Manifold System - DESIGN NOTES
L) Electrical Schematic for 2 or More Drops (N. America)
M) Valve Gate Connectors

## View A
ADIENT GLOBAL INJECTION MOLD TOOLING STANDARDS
TITLE: OVERVIEW
SECTION # IV | VIEW # A |  | FILE: | DATE: 12/01/11
ADIENT CONFIDENTAL INFORMATION -- DO NOT COPY OR DISCLOSE WITHOUT AUTHORIZATION
40
Injection 1:
1) The injection concept must consider the position of weld lines, customer requirements, dimensional tolerance of parts and the injection process in order to meet the raw material manufacturers shrink rates, the melt pressure and flow lengths so they do not vary more than 25%. The values are to be proved using mold flow analysis.
2) The gate type should be based on successfully implemented concepts. No sink marks, dull or glossy areas on the "A" surface are allowed. Supplier must propose alternate systems when no proven system is available.
3) The use of torpedo style drops are to be avoided and requires Adient Tool Engineer approval.
4) The runner system shall not have any sharp corners or dead zones.
5) Cold runners shall incorporate a sufficient cross section to avoid pressure drops. Take the injection presure in to account for required molding pressures needed to make an acceptable part.
6) Cold runners need to be kept as short as possible.
7) Injection gates need a sufficient cross section to ensure a melt flow for holding pressure as long as reuired for an acceptable part. (Amorphous materials minimum is 4 seconds, crystalline material minimum is 6 seconds).
8) Total volume of the hot runner channels = (part volume +sprues)X 0.8
9) Hot runner pressure drop must allow for quick color change.
10) Hot runner flow balance must allow for constant flow of material through the mold.
11) The residence time of the material in the hot runner system cannot negatively affect the material.
D2= D1+0.40" (1.00mm) D4= D3-0.80" (2.00mm)

## View B1
ADIENT GLOBAL INJECTION MOLD TOOLING STANDARDS
TITLE: COLD SPRUE BUSHING AND LOCATING RING - EU AND ASIA
SECTION # IV | VIEW # B-1 |  | FILE: | DATE: 12/01/11
ADIENT CONFIDENTAL INFORMATION -- DO NOT COPY OR DISCLOSE WITHOUT AUTHORIZATION
41
1.5mm Step
Relieve 1.0mm to 2.0mm
50.0mm 100.0mm
6.0mm for polypropylene
8.0mm minimum on other materials
9.0mm maximum on other materials
Ejector pin diameter + 0.01mm (1.0mm minimum).
NO SUCKER RINGS
2°
11.0mm 13.0mm
Not Allowed
Ejector Pin ( Runner / Sucker Pin) to have Armor Clad coating:
Ref - Sec V, View N for design.
Not Allowed
Sprue will not rest on any insert details
If possible, match sprue to the cold slug at the parting line.
Recessed Sprues - Max depth
< 375 Ton 50.0mm
> 375 Ton 100.0mm
3-5 degrees per side for easy removal of purge
1.5 mm step
19.0mm sperical radius
13.0mm for vertical machine
19.0mm +/- 0.05mm
For PP - 6.0mm standard (4.0mm min).
Recessed

## View B2
ADIENT GLOBAL INJECTION MOLD TOOLING STANDARDS
TITLE: COLD SPRUE BUSHING AND LOCATING RING - N. AMERICA
SECTION # IV | VIEW # B2 |  | FILE: | DATE: 12/01/11
ADIENT CONFIDENTAL INFORMATION -- DO NOT COPY OR DISCLOSE WITHOUT AUTHORIZATION
42

## View C
ADIENT GLOBAL INJECTION MOLD TOOLING STANDARDS
TITLE: RUNNERS
SECTION # IV | VIEW # C |  | FILE: | DATE: 12/01/11
ADIENT CONFIDENTAL INFORMATION -- DO NOT COPY OR DISCLOSE WITHOUT AUTHORIZATION
43
Venting to be included at each branch intersection (Tooling Engineers discretion).
Include runner shut offs that mold LH and RH parts in the same shot.
* No cutter marks in the runners

## View D
ADIENT GLOBAL INJECTION MOLD TOOLING STANDARDS
TITLE: DEFAULT RUNNER DIAMETER CHART
SECTION # IV | VIEW # D |  | FILE: | DATE: 12/01/11
ADIENT CONFIDENTAL INFORMATION -- DO NOT COPY OR DISCLOSE WITHOUT AUTHORIZATION
44
* Runner diameter at the gate to be defined by the tool engineer or based on Mold Flow analysis ( Preferred).
*If this information is unavailable - the following chart can be used to provide default minimum diameter ( at gate):
* This information doesn't include the manifold system. ( Mold Flow needed )
Mold Flow Simulation according to the raw material specifications when required.
- The reference clamping force = "the part projected surface "X" max 98% melt pressure"
Maximum reference values for cavity Mold Flow calculation:
MATERIAL PROCESS PRESSURE FLOW LENGTH
* PP 300 Bar / 4500psi 300 mm
* PP TV 300 Bar / 4500psi 250 mm
* ABS 500 Bar / 7500psi 200 mm
* PA 450 Bar / 6500psi 250 mm
* PA GF 550 Bar / 8200psi 250 mm
* PC / ABS 600 Bar / 9000psi 150 - 200 mm
- Values by 2.5mm wall thickness
- Mold flow calculation include welding lines & warp analyze.
- Pay special attention to pressures, flow length, position of injection points and position of weld lines.
Assumptions: (1) Max. 3000 psi loss between nozzle & gate (does not include gate)
(2) Average fill rate of 10 cubic inches / sec ( faster fill rate would require larger diameter runner. - (3) Mid point of recommended Melt and Mold temps.
3.0" / 75.0mm
6.0" / 150 mm
DEFAULT RUNNER DIAMETER @ GATE
RESIN LENGTH FROM NOZZEL TIP TO GATE
3.0" / 75.0 mm 6.0" / 150 mm >10.0" / 250 mm
ABS -GE 6400 1/4" / 6.0 mm 3/8" / 10.0 mm Refer to Mold Flow
AB S-GE6500 1/4" / 6.0 mm 3/8" / 10.0 mm
ABS HH-DOW 344 1/4" / 6.0 mm 3/8" / 10.0 mm
ACETAL Celon
M90 1/4" / 6.0 mm 3/8" / 10.0 mm
NYLON 33% GF
70G33 1/8" / 3.0 mm 3/16" / 5.0 mm
NYLON ST -408 3/16" / 5.0 mm 1/4" / 6.0 mm
PC-GE 141 3/8" / 10.0 mm 1/2" / 12.0 mm
PC-GE EM3110 1/4" / 6.0 mm 3/8" / 10.0 mm
PP HIMONT SB891 3/16"/5.0 mm 1/4" / 6.0 mm
PPO -NORYL 844 3/16" / 5.0 mm 3/8" / 10.0 mm
PPO - NORYL 7100 3/16" / 5.0 mm 3/8" / 10.0 mm
PS -MOBIL 5350 1/8" / 3.0 mm 1/4" / 6.0 mm
PC-ABS 5/16" / 8.0 mm 3/8" / 10.0 mm

## View E
ADIENT GLOBAL INJECTION MOLD TOOLING STANDARDS
TITLE: TRAPEZOID RUNNER
SECTION # IV |  |  | VIEW # E |  | FILE: |  | DATE: 12/01/11
|  | English |  |  |  | Metric
| Equivalent round runner | H | W |  | Equivalent round runner | H | W
| 0.188 | 0.188 | 0.158 |  | 5 | 5 | 4
| 0.25 | 0.25 | 0.21 |  | 6 | 6 | 4.5
| 0.312 | 0.312 | 0.262 |  | 8 | 8 | 6.5
| 0.375 | 0.375 | 0.315 |  | 10 | 10 | 8
ADIENT CONFIDENTAL INFORMATION -- DO NOT COPY OR DISCLOSE WITHOUT AUTHORIZATION
45

## View F
ADIENT GLOBAL INJECTION MOLD TOOLING STANDARDS
TITLE: SUBGATES
SECTION # IV | VIEW # F |  | FILE: | DATE: 12/01/11
ADIENT CONFIDENTAL INFORMATION -- DO NOT COPY OR DISCLOSE WITHOUT AUTHORIZATION
46
IA = 15 -25° Use upper range for poor flowing materials
AP Minimum is 38° 45° is preferred
O > .050 " (1.25mm) specified by Tool Engineer
D > .125" (3.00mm)
A > B
Z = .250" - .500" (6.35mm - 12.70mm)
Polypropylene approximately .250" (6.355mm)
Polycarbonate approximately .500" (12.70mm)
North America preferred design
Tool Engineer will specify if the shape of the gate opening is full round or "D" style.

## View G
ADIENT GLOBAL INJECTION MOLD TOOLING STANDARDS
TITLE: EDGE GATES
SECTION # IV | VIEW # G |  | FILE: | DATE: 12/01/11
ADIENT CONFIDENTAL INFORMATION -- DO NOT COPY OR DISCLOSE WITHOUT AUTHORIZATION
47
W ≥ 200% of of wall stock (WT)
T = 50 - 75% of wall stock
L = .030 - .060" (0.75mm - 1.50mm)
Cold slug well ≥ 1X the runner diameter
(0.75mm)
Improve vestige by chiseling

## View H
ADIENT GLOBAL INJECTION MOLD TOOLING STANDARDS
TITLE: JUMP GATES
SECTION # IV | VIEW # H |  | FILE: | DATE: 12/01/11
ADIENT CONFIDENTAL INFORMATION -- DO NOT COPY OR DISCLOSE WITHOUT AUTHORIZATION
48
(0.75mm)
(0.75 - 1.50mm)

## View I
ADIENT GLOBAL INJECTION MOLD TOOLING STANDARDS
TITLE: CASHEW AND WINKLE GATES
SECTION # IV | VIEW # I |  | FILE: | DATE: 12/01/11
ADIENT CONFIDENTAL INFORMATION -- DO NOT COPY OR DISCLOSE WITHOUT AUTHORIZATION
49
• Using a delayed ejection system to start runner eject before part eject may be necessary to ensure proper degating without deforming the part.
• Add ejector pins close to to gate see above to minimize deflection. For a sinlge cavity, gate should be balanced with an additional slug. ( Ref. Sec VI, View N)
• Purchased cashew gate Split inserts are acceptable with Adient Tooling Engineer approval.
• Gate must be polished to a minimum finish approximating a 300 - 320 stone.
• Cashew / Winkle gates require a sharp cutting point to avoid pull marks.
•Gate to be inserted with split construction and recessed in to the part approximately 25% of wall stock.
* Always refer to mold flow for sizing.

## View J
ADIENT GLOBAL INJECTION MOLD TOOLING STANDARDS
TITLE: HOT SPRUE ( North America ONLY)
SECTION # IV | VIEW # J |  | FILE: | DATE: 12/01/11
ADIENT CONFIDENTAL INFORMATION -- DO NOT COPY OR DISCLOSE WITHOUT AUTHORIZATION
50
* Europe doesn't require a locating ring along with different wattage requirements, Refer to the Adient Tool Engineer in EU & ASIA. When working in these Regions.

## View K-1
ADIENT GLOBAL INJECTION MOLD TOOLING STANDARDS
TITLE: TYPICAL HOT MANIFOLD SYSTEM - NOTES
SECTION # IV | VIEW # K-1 |  | FILE: | DATE: 12/01/11
ADIENT CONFIDENTAL INFORMATION -- DO NOT COPY OR DISCLOSE WITHOUT AUTHORIZATION
51
* Important to always follow manifold suppliers specification.
* Heater elements to extend 2" beyond drop and Sprue
* Channel size and orfice bore diameter (Mold Flow). Typical is .500" / 13mm , Review with Adient Tool Engineer.
* External heated systems required of engineering resins.
* Some Regions are limited to their electric power. Manifold suppliers will be required to build units that comply with those requirements. This must be reviewed with the manufacturing site and Adient Tool Engineer.
* Flow distances, volumes & pressure loss to each drop tip to be equal ( naturally balanced). ( Mold Flow)
* Manifold to have handling holes for any components greater than 50 lbs / 24 kg
* Drops will require to have its own thermocouple ( one heater per zone), when Engineered resins are being used. Review with Tool Engineer.
* Cut wire channels as wide as possible.
* Use Anti seize lube on all manifold bolts.
* Zone #s are to be stamped in the manifold & plates for identification.
* Stamp ID information - drop number, -valve gate number, into the runner also, - hydraulic lines ( if required), - cooling lines, - watt density required,
*see manufacturing recommendations on design and assembly / install for ALL hot drops & runner systems.
* All corners contoured - No sharp corners or hang ups
* Split construction preferred ( and required if the part is mold in color.)
* Bearing surfaces and relief - are per the manufactures recommendations.
* Locating rings - Ref, press specs at the manufacturing site, review with Adient Tool Engineer. ( Metric sizes are for EU & ASIA only) ( Standard 4"-5" rings are of NA only)

## View K-2
ADIENT GLOBAL INJECTION MOLD TOOLING STANDARDS
TITLE: TYPICAL HOT MANIFOLD SYSTEM - DESIGN NOTES
SECTION # IV | VIEW # K-2 |  | FILE: | DATE: 12/01/11
ADIENT CONFIDENTAL INFORMATION -- DO NOT COPY OR DISCLOSE WITHOUT AUTHORIZATION
52
Bearing Surface and relief areas. To the
Manufacturer's recommendations
2.00" x 2.00" / 50.0 mm x 50.0mm x .250" / 6.0mm Spacer
With slots .125" / 3.0mm wide and .062" / 1.5mm deep, spaced .250" / 6.0 mm apart.
No sharp corners
Adequate shut - off So No leakage
All locating rings for press size -
-Metric sizes for EU & ASIA only
-Standard size 4"-5" for NA only
- No steps or undercuts, - 3' - 5' of draft per side on recessed bushing ( where possible)
.750" / 19.0mm spherical radius nozzle locator
Slip fit, keyed & held in place with a cap screw
Max Recess
2" / 50.0mm for < 375 Ton
4" / 100.0mm for > 375 Ton
440 Stainless Steel
support blocks at pressure points preload (.002"-.003" / .05mm at operating temps)
Manifold bolted to plate to aid assembly
Nozzle tip, lands, and hidden vestige feature to suit specific application. ( to be spec'd by the Adient Tool Engineer).
* Important Note: Always refer the manifold suppliers specifications.

## View L
ADIENT GLOBAL INJECTION MOLD TOOLING STANDARDS
TITLE: ELECTRICAL SCHEMATIC FOR 2 OR MORE DROPS N. AMERICA ONLY
SECTION # IV | VIEW # L |  | FILE: | DATE: 12/01/11
REPLACE THIS PAGE ONLY
ADIENT CONFIDENTAL INFORMATION -- DO NOT COPY OR DISCLOSE WITHOUT AUTHORIZATION
53
* Note - Hot runner system must be electrically tested before shipment of the tool to ensure proper wiring and sensing.
* Note - Water connector fittings must not be located in proximity to electrical connections to avoid possibility of injury or damage.
* All manifolds designs require Tool Engineer approval and alignment with the molding site, injection molding press specifications.
* Aluminum Schematic plate is required for all hot sprues and manifolds. This must be recessed & staked or screwed adjacent to system connections. Plate size can vary but MUST be legible.
* All connections must be recessed or protected by mold base.
Male Fittings

## View M
ADIENT GLOBAL INJECTION MOLD TOOLING STANDARDS
TITLE: VALVE GATE CONNECTORS
SECTION # IV | VIEW # M |  | FILE: | DATE: 12/01/11
ADIENT CONFIDENTAL INFORMATION -- DO NOT COPY OR DISCLOSE WITHOUT AUTHORIZATION
54
• Requires Tooling Engineer approval and alignment with the molding site injection molding machine.
All pneumatic manifolds to have a Staubli air fitting to operate the valves.
** Hydraulics according to plant specifications